## Sheet1
nbl_Polypropylenebreathermembranes_Schedule
2013-11-13 18:23
Instance Name | Author | BIMObjectName | Description | Help | IssueDate | ManufacturerURL | NBSDescription | NBSNote | NBSReference | NBSTypeID | Uniclass2 | Version | AntistaticProperties | Certification | Form | UVStabilization | Weight | BackingSheet | DimpledMat | DimpleHeight | RollWeight | RollWidth | RollSize | AcousticRating | Combustible | Finish | FireRating | FlammabilityRating | FragilityRating | IsExternal | Material | Reference | SurfaceSpreadOfFlame | ThermalTransmittance | TotalThickness | AccessibilityPerformance | AssetIdentifier | BarCode | CodePerformance | Colour | Constituents | Cost | Documentation | DocumentReference | Features | Grade | InstallationDate | LifeCyclePhase | Manufacturer | MethodOfMeasurement | ModelLabel | ModelReference | NominalHeight | NominalLength | NominalWidth | Process | ProductionYear | ReferenceStandard | ReplacementCost | SerialNumber | ServiceLifeDuration | ServiceLifeType | Shape | Size | SustainabilityPerformance | TagNumber | WarrantyDescription | WarrantyDurationLabour | WarrantyDurationParts | WarrantyGuarantorLabour | WarrantyGuarantorParts | WarrantyStartDate
DeltaMembranes_DeltaTrelaPlus | NBS | nbl_PolypropyleneBreatherMembranes_DeltaMembranes_DeltaTrelaPlus | Delta®-Trela Plus consist of a 3-ply spun-bonded polypropylene breather underlay sheet laminated to a dimple-textured random-fibre spacer mat to provide a permanent air gap under the cladding, preventing moisture, with an self-adhesive edge. | www.nationalBIMlibrary.com | 2013-11-20 | www.deltamembranes.com/ | Polypropylene breather membranes |  | 45-65-50/366 |  | 45-57-51/468 | 1 |  |  |  |  | 380 g/m² | DELTA®-VENT S, a 3-layer highly breathable underlay of PP cloth | Polypropylene polyamide (DELTA®-TRELA ST) | 8 mm | 17.1 kg | 1500 mm | 30 x 1.5 m |  |  |  | B2 rating to DIN 4102 | Class E, BS EN 13501-1 | [14 empty] | www.deltamembranes.com/pdf/Delta-Trela-New.pdf | www.deltamembranes.com/ |  |  |  |  | Delta Membrane Systems Ltd |  |  | Delta-Trela Plus