## Sheet1
TOPAKUSTIK Acoustic Panels - Sound Absorption Data
U.K. Distributor: Acoustic Products Limited, 139 Tankerton Road, Whitstable CT5 2AW Tel 01227 281140 Fax 01227 281141
Email enquiries@acoustic-products.co.uk Web www.acoustic-products.co.uk
Design | Test No. | % Open Area | Mineral Wool | Air Void | 100Hz | 125Hz | 160Hz | 200Hz | 250Hz | 315Hz | 400Hz | 500Hz | 630Hz | 800Hz | 1000Hz | 1250Hz | 1600Hz | 2000Hz | 2500Hz | 3150Hz | 4000Hz | 5000Hz | aw | Euro Class
5/3 M | 1-1-1 | 19% | 30 mm | 200 mm | 0.28 | 0.31 | 0.47 | 0.61 | 0.76 | 1.06 | 0.99 | 0.98 | 0.96 | 0.9 | 1.02 | 1.04 | 1.02 | 0.96 | 0.89 | 0.9 | 0.84 | 0.81 | 1.00 | A
5/3 M | 1-1-1 | 19% | 30 mm | 50 mm | 0.1 | 0.1 | 0.18 | 0.33 | 0.54 | 0.76 | 1.02 | 1.12 | 1.11 | 1.08 | 0.99 | 1.02 | 0.98 | 0.97 | 0.96 | 0.9 | 0.83 | 0.82 | 0.85 (M) | B
5/3 M | 1-1-3 | 12% | 30 mm | 170 mm | 0.25 | 0.31 | 0.45 | 0.77 | 0.76 | 0.92 | 0.95 | 0.95 | 0.88 | 0.9 | 0.93 | 0.93 | 0.92 | 0.91 | 0.84 | 0.79 | 0.8 | 0.8 | 0.90 | A
5/3 M | 1-1-3 | 12% | 30 mm | 30 mm | 0.08 | 0.12 | 0.28 | 0.41 | 0.69 | 0.87 | 1 | 1.09 | 1.05 | 1.03 | 1.02 | 0.91 | 0.88 | 0.85 | 0.84 | 0.8 | 0.76 | 0.75 | 0.85 | B
5/3 M | 1-1-5 | 12% | NONE | 200 mm | 0.15 | 0.2 | 0.33 | 0.57 | 0.7 | 0.77 | 0.86 | 0.86 | 0.77 | 0.63 | 0.58 | 0.7 | 0.66 | 0.69 | 0.66 | 0.65 | 0.65 | 0.68 | 0.70 | C
5/3 M | 1-1-5 | 12% | NONE | 60 mm | 0.06 | 0.08 | 0.15 | 0.2 | 0.32 | 0.37 | 0.56 | 0.72 | 0.83 | 0.89 | 0.91 | 0.82 | 0.72 | 0.68 | 0.63 | 0.61 | 0.63 | 0.64 | 0.60 (M) | C
6/2 M | 2-3-1 | 7% | 30 mm | 170 mm | 0.3 | 0.37 | 0.42 | 0.76 | 0.84 | 0.94 | 0.98 | 0.98 | 0.95 | 0.91 | 0.97 | 0.97 | 0.9 | 0.84 | 0.75 | 0.71 | 0.74 | 0.67 | 0.85 | B
6/2 M | 2-3-1 | 7% | 30 mm | 30 mm | 0.08 | 0.09 | 0.17 | 0.37 | 0.62 | 0.82 | 1.03 | 1.11 | 1.08 | 1.05 | 0.99 | 0.89 | 0.82 | 0.76 | 0.73 | 0.71 | 0.68 | 0.7 | 0.80 (M) | B
9/2 M | 2-4-1 | 6% | 30 mm | 170 mm | 0.27 | 0.33 | 0.46 | 0.75 | 0.77 | 0.9 | 0.93 | 0.9 | 0.85 | 0.85 | 0.88 | 0.86 | 0.82 | 0.74 | 0.64 | 0.6 | 0.59 | 0.57 | 0.75 (L) | C
9/2 M | 2-4-1 | 6% | 30 mm | 30 mm | 0.09 | 0.13 | 0.27 | 0.43 | 0.72 | 0.89 | 1.01 | 1.08 | 1.04 | 1 | 0.94 | 0.8 | 0.74 | 0.71 | 0.66 | 0.63 | 0.56 | 0.54 | 0.75 (M) | C
12/4 M | 3-4-1 | 15% | 30 mm | 200 mm | 0.29 | 0.32 | 0.47 | 0.58 | 0.83 | 1.03 | 1.01 | 0.94 | 0.93 | 0.89 | 1.02 | 0.94 | 0.91 | 0.77 | 0.69 | 0.67 | 0.65 | 0.64 | 0.80 | B
12/4 M | 3-4-1 | 15% | 30 mm | 50 mm | 0.11 | 0.12 | 0.17 | 0.38 | 0.57 | 0.85 | 1.07 | 1.13 | 1.06 | 1.01 | 0.94 | 0.87 | 0.84 | 0.79 | 0.75 | 0.65 | 0.61 | 0.59 | 0.80 (M) | B
13/3 M | 3-6-1 | 12% | 30 mm | 200 mm | 0.29 | 0.34 | 0.45 | 0.63 | 0.83 | 1.01 | 0.98 | 0.9 | 0.9 | 0.88 | 0.99 | 0.9 | 0.87 | 0.72 | 0.63 | 0.6 | 0.59 | 0.52 | 0.75 (L) | C
13/3 M | 3-6-1 | 12% | 30 mm | 50 mm | 0.11 | 0.12 | 0.19 | 0.37 | 0.57 | 0.86 | 1.06 | 1.14 | 1.09 | 1 | 0.93 | 0.84 | 0.82 | 0.72 | 0.67 | 0.59 | 0.53 | 0.52 | 0.75 (M) | C
13/3 M | 3-7-1 | 6% | 30 mm | 170 mm | 0.33 | 0.36 | 0.46 | 0.7 | 0.71 | 0.8 | 0.83 | 0.77 | 0.76 | 0.74 | 0.76 | 0.72 | 0.66 | 0.59 | 0.52 | 0.49 | 0.51 | 0.51 | 0.65 (L) | C
13/3 M | 3-7-1 | 6% | 30 mm | 30 mm | 0.12 | 0.15 | 0.31 | 0.49 | 0.75 | 0.9 | 0.98 | 0.97 | 0.94 | 0.93 | 0.84 | 0.7 | 0.64 | 0.57 | 0.55 | 0.51 | 0.49 | 0.48 | 0.65 (LM) | C
14/2 M | 3-9-1 | 7% | 30 mm | 170 mm | 0.23 | 0.27 | 0.46 | 0.74 | 0.77 | 0.93 | 0.94 | 0.95 | 0.89 | 0.9 | 0.94 | 0.91 | 0.88 | 0.85 | 0.75 | 0.66 | 0.6 | 0.53 | 0.80 | B
14/2 M | 3-9-1 | 7% | 30 mm | 30 mm | 0.08 | 0.11 | 0.25 | 0.4 | 0.66 | 0.85 | 0.99 | 1.09 | 1.06 | 1.02 | 1 | 0.88 | 0.84 | 0.8 | 0.77 | 0.69 | 0.58 | 0.51 | 0.80 (M) | B
12/4 HR | 4-5-1 | 15% | 30 mm | 200 mm | 0.26 | 0.31 | 0.46 | 0.63 | 0.8 | 0.98 | 1.01 | 0.96 | 0.97 | 0.89 | 1.02 | 0.95 | 0.88 | 0.78 | 0.68 | 0.65 | 0.64 | 0.63 | 0.80 | B
12/4 HR | 4-5-1 | 15% | 30 mm | 50 mm | 0.09 | 0.09 | 0.15 | 0.34 | 0.53 | 0.81 | 1.03 | 1.11 | 1.09 | 1.02 | 0.95 | 0.89 | 0.86 | 0.79 | 0.73 | 0.65 | 0.63 | 0.64 | 0.80 (M) | B
28/4 M | 4-8-1 | 7.5% | 30 mm | 170 mm | 0.32 | 0.65 | 0.75 | 0.69 | 0.94 | 1.08 | 1.09 | 0.94 | 0.81 | 0.71 | 0.73 | 0.68 | 0.59 | 0.51 | 0.45 | 0.44 | 0.43 | 0.48 | 0.55 (LM) | D
28/4 M | 4-8-1 | 7.5% | 30 mm | NONE | 0.07 | 0.17 | 0.22 | 0.32 | 0.48 | 0.66 | 0.86 | 1.03 | 1.06 | 1.01 | 0.88 | 0.71 | 0.56 | 0.47 | 0.44 | 0.44 | 0.41 | 0.5 | 0.55 (M) | D
29/3 M | 4-11-1 | 5.9% | 30 mm | 170 mm | 0.34 | 0.5 | 0.48 | 0.66 | 0.71 | 0.82 | 0.87 | 0.83 | 0.8 | 0.75 | 0.79 | 0.75 | 0.66 | 0.59 | 0.54 | 0.49 | 0.54 | 0.53 | 0.65 (L) | C
29/3 M | 4-11-1 | 5.9% | 30 mm | 30 mm | 0.11 | 0.17 | 0.23 | 0.51 | 0.72 | 0.85 | 0.98 | 1.01 | 0.95 | 0.87 | 0.84 | 0.7 | 0.62 | 0.56 | 0.52 | 0.48 | 0.51 | 0.53 | 0.60 (LM) | C
30/2 M | 4-12-1 | 3.5% | 30 mm | 170 mm | 0.36 | 0.51 | 0.48 | 0.66 | 0.7 | 0.81 | 0.83 | 0.79 | 0.74 | 0.7 | 0.74 | 0.64 | 0.55 | 0.49 | 0.43 | 0.38 | 0.41 | 0.41 | 0.55 (LM) | D
30/2 M | 4-12-1 | 3.5% | 30 mm | 30 mm | 0.11 | 0.18 | 0.24 | 0.53 | 0.76 | 0.87 | 1.01 | 0.99 | 0.9 | 0.79 | 0.73 | 0.6 | 0.51 | 0.45 | 0.41 | 0.39 | 0.4 | 0.41 | 0.50 (LM) | D
TOPPERFO Acoustic Panels - Sound Absorption Data
U.K. Distributor: Acoustic Products Limited, 139 Tankerton Road, Whitstable CT5 2AW Tel 01227 281140 Fax 01227 281141
Email enquiries@acoustic-products.co.uk Web www.acoustic-products.co.uk
Design | Test No. | % Open Area | Min Wool | Air Void | 100Hz | 125Hz | 160Hz | 200Hz | 250Hz | 315Hz | 400Hz | 500Hz | 630Hz | 800Hz | 1000Hz | 1250Hz | 1600Hz | 2000Hz | 2500Hz | 3150Hz | 4000Hz | 5000Hz | aw | Class
16/16/6 | 5-11-1 | 11% | 30 mm | 170 mm | 0.28 | 0.65 | 0.63 | 0.73 | 0.93 | 1.05 | 1.1 | 0.96 | 0.83 | 0.7 | 0.76 | 0.71 | 0.59 | 0.49 | 0.44 | 0.39 | 0.36 | 0.37 | 0.50 (LM) | D
16/16/6 | 5-11-1 | 11% | 30 mm | NONE | 0.09 | 0.21 | 0.23 | 0.36 | 0.46 | 0.67 | 0.84 | 1.01 | 1.09 | 1.03 | 0.96 | 0.79 | 0.61 | 0.48 | 0.43 | 0.37 | 0.35 | 0.34 | 0.50 (M) | D
16/16/8 | 5-12-1 | 19% | 30 mm | 170 mm | 0.39 | 0.63 | 0.71 | 0.7 | 0.94 | 1.11 | 1.12 | 1.03 | 0.96 | 0.83 | 0.91 | 0.93 | 0.82 | 0.77 | 0.66 | 0.62 | 0.58 | 0.64 | 0.75 (LM) | C
16/16/8 | 5-12-1 | 19% | 30 mm | NONE | 0.11 | 0.2 | 0.23 | 0.31 | 0.41 | 0.57 | 0.75 | 0.95 | 1.09 | 1.11 | 1.12 | 1 | 0.86 | 0.75 | 0.65 | 0.65 | 0.59 | 0.63 | 0.70 (M) | C
20/20/8 | 5-14-2 | 12% | 30 mm | 170 mm | 0.25 | 0.38 | 0.52 | 0.7 | 0.68 | 0.78 | 0.78 | 0.74 | 0.75 | 0.71 | 0.74 | 0.7 | 0.63 | 0.56 | 0.5 | 0.47 | 0.45 | 0.5 | 0.60 (L) | C
20/20/8 | 5-14-2 | 12% | 30 mm | 30 mm | 0.12 | 0.16 | 0.28 | 0.58 | 0.67 | 0.8 | 0.87 | 0.88 | 0.86 | 0.82 | 0.77 | 0.69 | 0.63 | 0.56 | 0.52 | 0.47 | 0.43 | 0.5 | 0.60 (LM) | C
16/16/12-3 | 6-13-1 | 2.8% | 30 mm | 170 mm | 0.22 | 0.4 | 0.5 | 0.78 | 0.87 | 0.9 | 1 | 0.92 | 0.83 | 0.77 | 0.71 | 0.56 | 0.44 | 0.37 | 0.3 | 0.25 | 0.22 | 0.16 | 0.35 (LM) | D
16/16/12-3 | 6-13-1 | 2.8% | 30 mm | 10 mm | 0.07 | 0.14 | 0.26 | 0.49 | 0.7 | 0.92 | 1.12 | 1.15 | 1.06 | 0.86 | 0.67 | 0.5 | 0.41 | 0.32 | 0.26 | 0.22 | 0.2 | 0.15 | 0.35 (LM) | D
16/16/12-5 | 6-14-1 | 7.7% | 30 mm | 170 mm | 0.21 | 0.38 | 0.49 | 0.74 | 0.86 | 0.91 | 1.03 | 1 | 0.95 | 0.94 | 0.95 | 0.88 | 0.82 | 0.73 | 0.61 | 0.54 | 0.54 | 0.45 | 0.70 (LM) | C
16/16/12-5 | 6-14-1 | 7.7% | 30 mm | 10 mm | 0.06 | 0.13 | 0.24 | 0.42 | 0.59 | 0.79 | 0.99 | 1.11 | 1.14 | 1.08 | 0.97 | 0.88 | 0.76 | 0.69 | 0.62 | 0.54 | 0.49 | 0.4 | 0.70 (M) | C
Clou 8/8/2 | 10-5-1 | 1.2% | 30mm | 170 mm | 0.24 | 0.28 | 0.45 | 0.86 | 0.79 | 0.98 | 0.98 | 0.94 | 0.86 | 0.85 | 0.84 | 0.68 | 0.57 | 0.46 | 0.36 | 0.31 | 0.28 | 0.27 | 0.45 (LM) | D
Clou 8/8/2 | 10-5-1 | 1.2% | 30mm | 30 mm | 0.08 | 0.1 | 0.21 | 0.45 | 0.67 | 0.95 | 1.16 | 1.1 | 1.02 | 0.85 | 0.74 | 0.59 | 0.5 | 0.45 | 0.39 | 0.34 | 0.29 | 0.26 | 0.45 (LM) | D